## Sheet1
Kan | Aut | jointtype | fibertype | Vf | AR | RI | sigt | sigmamu | tao | taooversigmamu | fc | sigcc | hb | bb | bar | asprime | ddoubleprime | hc | hj | bc | car | jar | bj | Aj | n | d | A0 | s | fy | rogross | hzerominusa | gamma | α | ϐ | γ | vj | C1 | C2 | C3 | pred | err | mae |  | 0.9 | 1 |  |  | fibertype | METHOD 2 |  | MAE | R | R2
11_2 | HC-JO-U | Exterior | PVA | 0.0212 | 307.6923 | 6.523077 | 1600 | 3.223711 | 3.640023 | 1.129141 | 33.93 | 3.611467 | 500 | 250 | 2 | 69.5 | 361 | 330 | 330 | 330 | 1 | 1.32 | 330 | 108900 | 0.2 | 10 | 78.53982 | 150 | 472 | 0.00126933 | 361 | 0.9 | 0.25 | 0.75 | 1.5 | 5.397781 | 3.445339 | 11.77894 | 0.5392115 | 6.996492 | 29.62% | 19.66% |  | 1.3 | 0.2 | 0.3 | 1.377619 | PVA | 4.430067 | 17.93% | 17.36% | 0.8732507 | 0.7625668
11_3 | HC-JX-U | Exterior | PVA | 0.0212 | 307.6923 | 6.523077 | 1600 | 3.223711 | 3.640023 | 1.129141 | 33.93 | 3.611467 | 500 | 250 | 2 | 69.5 | 361 | 330 | 330 | 330 | 1 | 1.32 | 330 | 108900 | 0.2 | 0 | 0 | 1000000000000 | 0 | 0 | 361 | 0.9 | 0.25 | 0.75 | 1.5 | 4.619068 | 3.445339 | 11.77894 | 0 | 6.834729 | 47.97% | R | R2 |  |  |  | 0.1799299 | PVA | 4.005267 | 13.29%
12_2 | EJ-2 | Exterior | SF | 0.013 | 65 | 0.845 | 2950 | 5.426771 | 5.729403 | 1.055766 | 96.6735 | 6.096006 | 250 | 150 | 1.666667 | 29 | 192 | 200 | 200 | 200 | 1 | 1.333333 | 200 | 40000 | 0.5 | 6 | 28.27433 | 96 | 353.56 | 0.0009273982 | 192 | 0.9 | 0.25 | 0.75 | 1.5 | 6.78 | 6.309367 | 3.090675 | 0.2951018 | 8.908842 | 31.4% | 0.8060807 | 0.6497661 | 0 | 16 |  | 0.3623686 | SF | 9.453072 | 39.43%
12_3 | EJ-3 | Exterior | SF | 0.013 | 65 | 0.845 | 2950 | 5.268733 | 5.562551 | 1.055766 | 91.5585 | 5.932545 | 250 | 150 | 1.666667 | 20 | 210 | 200 | 200 | 200 | 1 | 1.333333 | 200 | 40000 | 0.5 | 6 | 28.27433 | 105 | 353.56 | 0.0009273982 | 210 | 0.9 | 0.25 | 0.75 | 1.5 | 7.565 | 6.140184 | 3.0078 | 0.2951018 | 8.67233 | 14.64% | [6 empty] | SF | 9.252113 | 22.3%
12_4 | EJ-4 | Exterior | SF | 0.013 | 65 | 0.845 | 2950 | 5.011639 | 5.29112 | 1.055766 | 83.5605 | 5.667509 | 250 | 150 | 1.666667 | 26 | 198 | 200 | 200 | 200 | 1 | 1.333333 | 200 | 40000 | 0.3 | 0 | 0 | 1000000000000 | 0 | 0 | 198 | 0.9 | 0.25 | 0.75 | 1.5 | 5.8225 | 5.559826 | 2.873427 | 0 | 7.802459 | 34.01% | [6 empty] | SF | 7.909673 | 35.85%
12_5 | EJ-5 | Exterior | SF | 0.013 | 65 | 0.845 | 2950 | 5.244763 | 5.537245 | 1.055766 | 90.7959 | 5.907787 | 250 | 150 | 1.666667 | 26 | 198 | 200 | 200 | 200 | 1 | 1.333333 | 200 | 40000 | 0.3 | 6 | 28.27433 | 99 | 353.56 | 0.0009273982 | 198 | 0.9 | 0.25 | 0.75 | 1.5 | 7.815 | 5.795539 | 2.995248 | 0.2951018 | 8.221781 | 5.205% | [6 empty] | SF | 8.523275 | 9.063%
12_6 | J-1 | Interior | SF | 0.013 | 65 | 0.845 | 2950 | 5.658271 | 5.973813 | 1.055766 | 104.439 | 6.336115 | 250 | 150 | 1.666667 | 26 | 198 | 200 | 200 | 200 | 1 | 1.333333 | 200 | 40000 | 0.3 | 0 | 0 | 1000000000000 | 0 | 0 | 198 | 1 | 0 | 1 | 2.1 | 9.37 | 6.906365 | 3.21241 | 0 | 9.620757 | 2.676% | [6 empty] | SF | 9.701842 | 3.542%
12_7 | J-2 | Interior | SF | 0.013 | 65 | 0.845 | 2950 | 5.431017 | 5.733886 | 1.055766 | 96.813 | 6.100403 | 250 | 150 | 1.666667 | 26 | 198 | 200 | 200 | 200 | 1 | 1.333333 | 200 | 40000 | 0.5 | 0 | 0 | 1000000000000 | 0 | 0 | 198 | 1 | 0 | 1 | 2.1 | 10.255 | 7.015463 | 3.092904 | 0 | 9.738683 | 5.035% | [6 empty] | SF | 10.15586 | 0.9668%
12_8 | J-3 | Interior | SF | 0.013 | 65 | 0.845 | 2950 | 5.478905 | 5.784445 | 1.055766 | 98.394 | 6.150012 | 250 | 150 | 1.666667 | 26 | 198 | 200 | 200 | 200 | 1 | 1.333333 | 200 | 40000 | 0.3 | 6 | 28.27433 | 99 | 353.56 | 0.0009273982 | 198 | 1 | 0 | 1 | 2.1 | 9.5225 | 6.703514 | 3.118056 | 0.3278909 | 9.436546 | 0.9026% | [6 empty] | SF | 9.801186 | 2.927%
12_9 | J-4 | Interior | SF | 0.013 | 65 | 0.845 | 2950 | 5.270191 | 5.564091 | 1.055766 | 91.605 | 5.934051 | 250 | 150 | 1.666667 | 26 | 198 | 200 | 200 | 200 | 1 | 1.333333 | 200 | 40000 | 0.5 | 6 | 28.27433 | 99 | 353.56 | 0.0009273982 | 198 | 1 | 0 | 1 | 2.1 | 9.48 | 6.824159 | 3.008564 | 0.3278909 | 9.571486 | 0.965% | [6 empty] | SF | 10.28218 | 8.462%
13_3 | IS1 | Interior | HESF | 0.012 | 60 | 0.72 | 1000 | 3.746604 | 3.93528 | 1.050359 | 53.289 | 4.525958 | 400 | 250 | 1.6 | 44 | 312 | 350 | 350 | 350 | 1 | 1.4 | 350 | 122500 | 0.07194501 | 10 | 78.53982 | 50 | 467 | 0.00557793 | 312 | 1 | 0 | 1 | 2.1 | 8.926041 | 4.623644 | 2.036681 | 2.604893 | 7.199541 | 19.34% | [6 empty] | HESF | 6.585721 | 26.22%
13_4 | IS2 | Interior | HESF | 0.012 | 60 | 0.72 | 1000 | 3.746604 | 3.93528 | 1.050359 | 53.289 | 4.525958 | 400 | 250 | 1.6 | 44 | 312 | 350 | 350 | 350 | 1 | 1.4 | 350 | 122500 | 0.07194501 | 10 | 78.53982 | 50 | 467 | 0.00557793 | 312 | 1 | 0 | 1 | 2.1 | 8.022612 | 4.623644 | 2.036681 | 2.604893 | 7.199541 | 10.26% | [6 empty] | HESF | 6.585721 | 17.91%
17_1 | SF1 | Exterior | SF | 0.012 | 70.5 | 0.846 | 1100 | 2.33194 | 2.454119 | 1.052394 | 19.809 | 2.759453 | 350 | 200 | 1.75 | 33.5 | 283 | 350 | 350 | 250 | 1.4 | 1.75 | 250 | 87500 | 0.315 | 0 | 0 | 1000000000000 | 0 | 0 | 283 | 0.9 | 0.25 | 0.75 | 1.5 | 3.717029 | 2.718199 | 1.333998 | 0 | 3.800458 | 2.245% | [6 empty] | SF | 5.491106 | 47.73%
17_2 | SF2 | Exterior | SF | 0.015 | 58 | 0.87 | 1100 | 2.929239 | 3.113194 | 1.0628 | 29.853 | 3.38755 | 350 | 200 | 1.75 | 33.5 | 283 | 350 | 350 | 250 | 1.4 | 1.75 | 250 | 87500 | 0.21 | 8 | 50.26548 | 100 | 290 | 0.002974075 | 283 | 0.9 | 0.25 | 0.75 | 1.5 | 4.378629 | 3.240869 | 1.684096 | 0.7762336 | 4.782819 | 9.231% | [6 empty] | SF | 6.237979 | 42.46%
17_6 | SF6 | Interior | SF | 0.015 | 58 | 0.87 | 1100 | 2.124148 | 2.257544 | 1.0628 | 16.926 | 2.550756 | 350 | 200 | 1.75 | 33.5 | 283 | 350 | 350 | 250 | 1.4 | 1.75 | 250 | 87500 | 0.251 | 0 | 0 | 1000000000000 | 0 | 0 | 283 | 1 | 0 | 1 | 2.1 | 3.896 | 2.742828 | 1.26809 | 0 | 3.819294 | 1.969% | [6 empty] | SF | 5.657107 | 45.2%
17_7 | SF7 | Interior | SF | 0.015 | 58 | 0.87 | 1100 | 2.124148 | 2.257544 | 1.0628 | 16.926 | 2.550756 | 350 | 200 | 1.75 | 33.5 | 283 | 350 | 350 | 250 | 1.4 | 1.75 | 250 | 87500 | 0.251 | 6 | 28.27433 | 100 | 496.8 | 0.001683996 | 283 | 1 | 0 | 1 | 2.1 | 4.555886 | 2.742828 | 1.26809 | 0.8366093 | 4.070277 | 10.66% | [6 empty] | SF | 6.153907 | 35.08%
17_8 | SF8 | Interior | SF | 0.015 | 70.5 | 1.0575 | 1100 | 3.18321 | 3.393033 | 1.065916 | 35.247 | 3.680889 | 350 | 200 | 1.75 | 33.5 | 283 | 350 | 350 | 250 | 1.4 | 1.75 | 250 | 87500 | 0.123 | 6 | 28.27433 | 100 | 496.8 | 0.001683996 | 283 | 1 | 0 | 1 | 2.1 | 5.217714 | 3.816714 | 2.224309 | 0.8366093 | 5.657573 | 8.43% | [6 empty] | SF | 7.26353 | 39.21%
17_9 | SF9 | Interior | SF | 0.015 | 58 | 0.87 | 1100 | 2.124148 | 2.257544 | 1.0628 | 16.926 | 2.550756 | 350 | 200 | 1.75 | 33.5 | 283 | 350 | 350 | 250 | 1.4 | 1.75 | 250 | 87500 | 0.251 | 0 | 0 | 1000000000000 | 0 | 0 | 283 | 1 | 0 | 1 | 2.1 | 3.880343 | 2.742828 | 1.26809 | 0 | 3.819294 | 1.573% | [6 empty] | SF | 5.657107 | 45.79%
2_1 | 1 | Interior | PE | 0.015 | 1000 | 15 | 2570 | 3.520191 | 3.904508 | 1.109175 | 39.3 | 3.886762 | 350 | 150 | 2.333333 | 55 | 240 | 350 | 350 | 350 | 1 | 2.333333 | 350 | 122500 | 0.04 | 0 | 0 | 1000000000000 | 0 | 0 | 240 | 1 | 0 | 1 | 2.1 | 5.25 | 3.933403 | 24.98633 | 0 | 10.11069 | 92.58% | [6 empty] | PE | 9.373412 | 78.54%
2_2 | 2 | Interior | PE | 0.015 | 1000 | 15 | 2570 | 3.668513 | 4.069022 | 1.109175 | 42.7 | 4.051405 | 350 | 150 | 2.333333 | 55 | 240 | 350 | 350 | 350 | 1 | 2.333333 | 350 | 122500 | 0.04 | 0 | 0 | 1000000000000 | 0 | 0 | 240 | 1 | 0 | 1 | 2.1 | 6.628571 | 4.100022 | 26.04474 | 0 | 10.53898 | 58.99% | [6 empty] | PE | 9.598314 | 44.8%
22_2 | SF1 | Exterior | HESF | 0.01 | 70 | 0.7 | 1300 | 2.50435 | 2.61304 | 1.0434 | 20.15 | 2.783103 | 150 | 120 | 1.25 | 22.7 | 104.6 | 150 | 150 | 120 | 1.25 | 1.25 | 120 | 18000 | 0 | 6 | 28.27433 | 50 | 350 | 0.007326194 | 104.6 | 0.9 | 0.25 | 0.75 | 1.5 | 3.603188 | 2.504792 | 1.558537 | 2.307751 | 4.260263 | 18.24% | [6 empty] | HESF | 4.992883 | 38.57%
22_3 | SF2 | Exterior | HESF | 0.02 | 70 | 1.4 | 1300 | 2.494955 | 2.716218 | 1.088684 | 20.15 | 2.783103 | 150 | 120 | 1.25 | 22.7 | 104.6 | 150 | 150 | 120 | 1.25 | 1.25 | 120 | 18000 | 0 | 6 | 28.27433 | 50 | 350 | 0.007326194 | 104.6 | 0.9 | 0.25 | 0.75 | 1.5 | 4.151061 | 2.504792 | 3.117075 | 2.307751 | 4.57197 | 10.14% | [6 empty] | HESF | 5.44822 | 31.25%
26_1 | ECCBCS-1 | Interior | PVA | 0.02 | 307.6923 | 6.153846 | 1600 | 3.223306 | 3.61463 | 1.121405 | 33.87688 | 3.608639 | 300 | 150 | 2 | 29.5 | 241 | 250 | 250 | 250 | 1 | 1.666667 | 250 | 62500 | 0.4 | 6.5 | 33.18307 | 50 | 385 | 0.003955422 | 241 | 1 | 0 | 1 | 2.1 | 8.130899 | 4.041675 | 11.1035 | 1.522838 | 7.93173 | 2.45% | [6 empty] | PVA | 7.666722 | 5.709%
26_2 | ECCBCS-2 | Interior | PVA | 0.02 | 307.6923 | 6.153846 | 1600 | 3.223306 | 3.61463 | 1.121405 | 33.87688 | 3.608639 | 300 | 150 | 2 | 29.5 | 241 | 250 | 250 | 250 | 1 | 1.666667 | 250 | 62500 | 0.4 | 6.5 | 33.18307 | 50 | 385 | 0.003955422 | 241 | 1 | 0 | 1 | 2.1 | 8.723777 | 4.041675 | 11.1035 | 1.522838 | 7.93173 | 9.079% | [6 empty] | PVA | 7.666722 | 12.12%
26_3 | ECCBCS-3 | Interior | PVA | 0.02 | 307.6923 | 6.153846 | 1600 | 3.223306 | 3.61463 | 1.121405 | 33.87688 | 3.608639 | 300 | 150 | 2 | 29.5 | 241 | 250 | 250 | 250 | 1 | 1.666667 | 250 | 62500 | 0.4 | 6.5 | 33.18307 | 50 | 385 | 0.003955422 | 241 | 1 | 0 | 1 | 2.1 | 9.121852 | 4.041675 | 11.1035 | 1.522838 | 7.93173 | 13.05% | [6 empty] | PVA | 7.666722 | 15.95%
26_4 | ECCBCS-4 | Interior | PVA | 0.02 | 307.6923 | 6.153846 | 1600 | 3.223306 | 3.61463 | 1.121405 | 33.87688 | 3.608639 | 300 | 150 | 2 | 29.5 | 241 | 250 | 250 | 250 | 1 | 1.666667 | 250 | 62500 | 0.4 | 6.5 | 33.18307 | 50 | 385 | 0.003955422 | 241 | 1 | 0 | 1 | 2.1 | 9.697791 | 4.041675 | 11.1035 | 1.522838 | 7.93173 | 18.21% | [6 empty] | PVA | 7.666722 | 20.94%
27_6 | SP-6-3 | Exterior | Hybrid | 0.015 | 55.14333 | 0.82715 | 1100 | 4.751758 | 5.046342 | 1.061995 | 72 | 5.260874 | 400 | 300 | 1.333333 | 40 | 320 | 300 | 300 | 300 | 1 | 1 | 300 | 90000 | 0.03703704 | 0 | 0 | 1000000000000 | 0 | 0 | 320 | 0.9 | 0.25 | 0.75 | 1.5 | 6.946283 | 4.787396 | 3.263649 | 0 | 6.876344 | 1.007% | [6 empty] | Hybrid | 6.718203 | 3.283%
28_3 | SJ3 | Exterior | HESF | 0.02 | 58.33333 | 1.166667 | 1100 | 3.298751 | 3.578227 | 1.084722 | 35 | 3.667969 | 150 | 130 | 1.153846 | 26 | 98 | 150 | 150 | 150 | 1 | 1.153846 | 150 | 22500 | 0 | 6 | 28.27433 | 49 | 420 | 0.001843068 | 98 | 0.9 | 0.25 | 0.75 | 1.5 | 5.680174 | 3.301173 | 3.708725 | 0.6966796 | 5.242273 | 7.709% | [6 empty] | HESF | 6.411576 | 12.88%
28_5 | SJ5 | Exterior | Hybrid | 0.035 | 40.51563 | 1.418047 | 1100 | 3.497199 | 3.980954 | 1.138326 | 39 | 3.871899 | 150 | 130 | 1.153846 | 26 | 98 | 150 | 150 | 150 | 1 | 1.153846 | 150 | 22500 | 0 | 6 | 28.27433 | 49 | 420 | 0.001843068 | 98 | 0.9 | 0.25 | 0.75 | 1.5 | 6.698318 | 3.484709 | 4.758463 | 0.6966796 | 5.690818 | 15.04% | [6 empty] | Hybrid | 7.265112 | 8.462%
28_6 | SJ6 | Exterior | Hybrid | 0.035 | 40.53468 | 1.418714 | 1100 | 3.216955 | 3.662005 | 1.138345 | 33 | 3.561629 | 150 | 130 | 1.153846 | 26 | 98 | 150 | 150 | 150 | 1 | 1.153846 | 150 | 22500 | 0 | 6 | 28.27433 | 49 | 420 | 0.001843068 | 98 | 0.9 | 0.25 | 0.75 | 1.5 | 5.89452 | 3.205466 | 4.379207 | 0.6966796 | 5.251951 | 10.9% | [6 empty] | Hybrid | 6.883752 | 16.78%
29_2 | FRCJ1 | Interior | PVA | 0.02 | 307.6923 | 6.153846 | 1600 | 3.51652 | 3.943441 | 1.121405 | 45.28 | 4.172006 | 300 | 150 | 2 | 24 | 252 | 250 | 250 | 250 | 1 | 1.666667 | 250 | 62500 | 0.19 | 6 | 28.27433 | 126 | 273 | 0.0006755681 | 252 | 1 | 0 | 1 | 2.1 | 7.976792 | 4.40981 | 12.83694 | 0.1844301 | 8.35547 | 4.747% | [6 empty] | PVA | 7.509481 | 5.858%
29_3 | FRCJ2 | Interior | PVA | 0.02 | 307.6923 | 6.153846 | 1600 | 3.51652 | 3.943441 | 1.121405 | 45.28 | 4.172006 | 300 | 150 | 2 | 24 | 252 | 250 | 250 | 250 | 1 | 1.666667 | 250 | 62500 | 0.07 | 6 | 28.27433 | 126 | 273 | 0.0006755681 | 252 | 1 | 0 | 1 | 2.1 | 6.361039 | 4.259618 | 12.83694 | 0.1844301 | 8.16022 | 28.28% | [6 empty] | PVA | 7.043881 | 10.73%
29_4 | FRCJ3 | Interior | PVA | 0.02 | 307.6923 | 6.153846 | 1600 | 3.51652 | 3.943441 | 1.121405 | 45.28 | 4.172006 | 300 | 150 | 2 | 24 | 252 | 250 | 250 | 250 | 1 | 1.666667 | 250 | 62500 | 0.08 | 6 | 28.27433 | 126 | 273 | 0.0006755681 | 252 | 1 | 0 | 1 | 2.1 | 7.04417 | 4.272134 | 12.83694 | 0.1844301 | 8.176491 | 16.07% | [6 empty] | PVA | 7.082681 | 0.5467%
29_5 | FRCJ4 | Interior | PVA | 0.02 | 307.6923 | 6.153846 | 1600 | 3.51652 | 3.943441 | 1.121405 | 45.28 | 4.172006 | 300 | 150 | 2 | 24 | 252 | 250 | 250 | 250 | 1 | 1.666667 | 250 | 62500 | 0.22 | 6 | 28.27433 | 126 | 273 | 0.0006755681 | 252 | 1 | 0 | 1 | 2.1 | 7.980752 | 4.447358 | 12.83694 | 0.1844301 | 8.404283 | 5.307% | [6 empty] | PVA | 7.625881 | 4.447%
29_6 | FRCJ5 | Interior | PVA | 0.02 | 307.6923 | 6.153846 | 1600 | 3.51652 | 3.943441 | 1.121405 | 45.28 | 4.172006 | 300 | 150 | 2 | 24 | 252 | 250 | 250 | 250 | 1 | 1.666667 | 250 | 62500 | 0.27 | 6 | 28.27433 | 126 | 273 | 0.0006755681 | 252 | 1 | 0 | 1 | 2.1 | 8.411422 | 4.509938 | 12.83694 | 0.1844301 | 8.485637 | 0.8823% | [6 empty] | PVA | 7.819881 | 7.033%
29_7 | FRCJ6 | Interior | PVA | 0.02 | 307.6923 | 6.153846 | 1600 | 3.51652 | 3.943441 | 1.121405 | 45.28 | 4.172006 | 300 | 150 | 2 | 24 | 252 | 250 | 250 | 250 | 1 | 1.666667 | 250 | 62500 | 0.19 | 6 | 28.27433 | 126 | 273 | 0.0006755681 | 252 | 1 | 0 | 1 | 2.1 | 7.589684 | 4.40981 | 12.83694 | 0.1844301 | 8.35547 | 10.09% | [6 empty] | PVA | 7.509481 | 1.057%
29_8 | FRCJ7 | Interior | PVA | 0.02 | 307.6923 | 6.153846 | 1600 | 3.51652 | 3.943441 | 1.121405 | 45.28 | 4.172006 | 300 | 150 | 2 | 24 | 252 | 250 | 250 | 250 | 1 | 1.666667 | 250 | 62500 | 0.19 | 6 | 28.27433 | 126 | 273 | 0.0006755681 | 252 | 1 | 0 | 1 | 2.1 | 7.757992 | 4.40981 | 12.83694 | 0.1844301 | 8.35547 | 7.701% | [6 empty] | PVA | 7.509481 | 3.203%
30_2 | 2 | Exterior | Hybrid | 0.0115 | 40.97692 | 0.4712346 | 1225 | 2.789965 | 2.911675 | 1.043624 | 24.82113 | 3.08889 | 240 | 200 | 1.2 | 27 | 186 | 200 | 200 | 200 | 1 | 1 | 200 | 40000 | 0.1 | 8 | 50.26548 | 50 | 500 | 0.007435103 | 186 | 0.9 | 0.25 | 0.75 | 1.5 | 3.734936 | 2.863401 | 1.212993 | 3.345796 | 4.968759 | 33.03% | [6 empty] | Hybrid | 5.340715 | 42.99%
30_3 | 3 | Exterior | Hybrid | 0.0115 | 40.97692 | 0.4712346 | 1225 | 2.908352 | 3.035227 | 1.043624 | 26.97229 | 3.219961 | 240 | 200 | 1.2 | 27 | 186 | 200 | 200 | 200 | 1 | 1 | 200 | 40000 | 0.1 | 8 | 50.26548 | 50 | 500 | 0.007435103 | 186 | 0.9 | 0.25 | 0.75 | 1.5 | 3.85547 | 2.984904 | 1.264464 | 3.345796 | 5.137007 | 33.24% | [6 empty] | Hybrid | 5.501854 | 42.7%
30_4 | 4 | Exterior | Hybrid | 0.01 | 43.03234 | 0.4303234 | 1225 | 2.92614 | 3.038317 | 1.038336 | 27.30324 | 3.239655 | 240 | 200 | 1.2 | 27 | 186 | 200 | 200 | 200 | 1 | 1 | 200 | 40000 | 0.1 | 8 | 50.26548 | 50 | 500 | 0.007435103 | 186 | 0.9 | 0.25 | 0.75 | 1.5 | 3.843413 | 3.00316 | 1.16175 | 3.345796 | 5.140197 | 33.74% | [6 empty] | Hybrid | 5.467014 | 42.24%
35_3 | Joint #1 | Exterior | HESF | 0.02 | 60 | 1.2 | 1172 | 2.626602 | 2.850738 | 1.085333 | 22.3 | 2.927818 | 304.8 | 254 | 1.2 | 42.35 | 220.1 | 254 | 254 | 254 | 1 | 1 | 254 | 64516 | 0 | 9.5 | 70.88218 | 102 | 420 | 0.003730741 | 220.1 | 0.9 | 0.25 | 0.75 | 1.5 | 5.196062 | 2.635036 | 2.927818 | 1.41022 | 4.434177 | 14.66% | [6 empty] | HESF | 5.203854 | 0.15%
35_4 | Joint #5 | Exterior | HESF | 0.02 | 60 | 1.2 | 1172 | 2.626602 | 2.850738 | 1.085333 | 22.3 | 2.927818 | 304.8 | 254 | 1.2 | 42.35 | 220.1 | 254 | 254 | 254 | 1 | 1 | 254 | 64516 | 0 | 9.5 | 70.88218 | 102 | 420 | 0.003730741 | 220.1 | 0.9 | 0.25 | 0.75 | 1.5 | 4.347629 | 2.635036 | 2.927818 | 1.41022 | 4.434177 | 1.991% | [6 empty] | HESF | 5.203854 | 19.69%
35_5 | Joint #2 | Exterior | HESF | 0.02 | 60 | 1.2 | 1172 | 2.626602 | 2.850738 | 1.085333 | 22.3 | 2.927818 | 304.8 | 254 | 1.2 | 42.35 | 220.1 | 254 | 254 | 254 | 1 | 1 | 254 | 64516 | 0 | 9.5 | 70.88218 | 102 | 420 | 0.003730741 | 220.1 | 0.9 | 0.25 | 0.75 | 1.5 | 4.78881 | 2.635036 | 2.927818 | 1.41022 | 4.434177 | 7.405% | [6 empty] | HESF | 5.203854 | 8.667%
35_6 | Joint #4 | Exterior | HESF | 0.02 | 60 | 1.2 | 1172 | 2.626602 | 2.850738 | 1.085333 | 22.3 | 2.927818 | 304.8 | 254 | 1.2 | 42.35 | 220.1 | 254 | 254 | 254 | 1 | 1 | 254 | 64516 | 0 | 9.5 | 70.88218 | 102 | 420 | 0.003730741 | 220.1 | 0.9 | 0.25 | 0.75 | 1.5 | 4.846267 | 2.635036 | 2.927818 | 1.41022 | 4.434177 | 8.503% | [6 empty] | HESF | 5.203854 | 7.379%
36_2 | BCJ1 | Interior | HESF | 0.01 | 63.63636 | 0.6363636 | 1345 | 4.443597 | 4.632034 | 1.042406 | 74.493 | 5.351178 | 250 | 150 | 1.666667 | 35 | 180 | 200 | 200 | 200 | 1 | 1.333333 | 200 | 40000 | 0.3 | 8 | 50.26548 | 59.3425 | 306.9 | 0.003015929 | 180 | 1 | 0 | 1 | 2.1 | 9.138354 | 5.832784 | 2.043177 | 0.9255886 | 8.268932 | 9.514% | [6 empty] | HESF | 8.504721 | 6.934%
36_3 | BCJ2 | Interior | HESF | 0.005 | 63.63636 | 0.3181818 | 1345 | 4.51877 | 4.613587 | 1.020983 | 76.353 | 5.417573 | 250 | 150 | 1.666667 | 35 | 180 | 200 | 200 | 200 | 1 | 1.333333 | 200 | 40000 | 0.3 | 8 | 50.26548 | 59.3425 | 306.9 | 0.003015929 | 180 | 1 | 0 | 1 | 2.1 | 8.02899 | 5.905154 | 1.034264 | 0.9255886 | 8.16123 | 1.647% | [6 empty] | HESF | 8.342451 | 3.904%
36_4 | BCJ3 | Interior | HESF | 0.01 | 63.63636 | 0.6363636 | 1345 | 4.699255 | 4.898534 | 1.042406 | 83.235 | 5.656459 | 250 | 150 | 1.666667 | 35 | 180 | 200 | 200 | 200 | 1 | 1.333333 | 200 | 40000 | 0.3 | 8 | 50.26548 | 59.3425 | 306.9 | 0.003015929 | 180 | 1 | 0 | 1 | 2.1 | 9.480823 | 6.165541 | 2.159739 | 0.9255886 | 8.724827 | 7.974% | [6 empty] | HESF | 8.921735 | 5.897%
36_5 | BCJ4 | Interior | HESF | 0.01 | 63.63636 | 0.6363636 | 1345 | 4.415528 | 4.602775 | 1.042406 | 73.563 | 5.31767 | 250 | 150 | 1.666667 | 35 | 180 | 200 | 200 | 200 | 1 | 1.333333 | 200 | 40000 | 0.2 | 0 | 0 | 1000000000000 | 0 | 0 | 180 | 1 | 0 | 1 | 2.1 | 8.102167 | 5.63673 | 2.030383 | 0 | 7.733826 | 4.546% | [6 empty] | HESF | 7.764049 | 4.173%
36_6 | BCJ5 | Interior | HESF | 0.01 | 63.63636 | 0.6363636 | 1345 | 4.488142 | 4.678468 | 1.042406 | 75.981 | 5.404359 | 250 | 150 | 1.666667 | 35 | 180 | 200 | 200 | 200 | 1 | 1.333333 | 200 | 40000 | 0.3 | 0 | 0 | 1000000000000 | 0 | 0 | 180 | 1 | 0 | 1 | 2.1 | 8.643677 | 5.890751 | 2.063483 | 0 | 8.070673 | 6.629% | [6 empty] | HESF | 8.270466 | 4.318%
36_7 | BCJ6 | Interior | HESF | 0.01 | 63.63636 | 0.6363636 | 1345 | 4.38728 | 4.573328 | 1.042406 | 72.633 | 5.28395 | 250 | 150 | 1.666667 | 35 | 180 | 200 | 200 | 200 | 1 | 1.333333 | 200 | 40000 | 0.4 | 0 | 0 | 1000000000000 | 0 | 0 | 180 | 1 | 0 | 1 | 2.1 | 8.722708 | 5.918024 | 2.017508 | 0 | 8.096932 | 7.174% | [6 empty] | HESF | 8.493987 | 2.622%
37_1 | SFJ1 | Exterior | SF | 0.015 | 48.3871 | 0.7258065 | 1270 | 2.404218 | 2.548266 | 1.059915 | 20 | 2.772724 | 300 | 200 | 1.5 | 25 | 250 | 200 | 200 | 200 | 1 | 1 | 200 | 40000 | 0.1875 | 5 | 19.63495 | 102.5 | 518 | 0.001027563 | 250 | 0.9 | 0.25 | 0.75 | 1.5 | 2.768346 | 2.635821 | 1.341641 | 0.4790497 | 3.83861 | 38.66% | [6 empty] | SF | 4.170485 | 50.65%
38_3 | S3 | Interior | HESF | 0.016 | 100 | 1.6 | 1225 | 3.788154 | 4.077816 | 1.076465 | 46 | 4.205045 | 500 | 400 | 1.25 | 60 | 380 | 400 | 400 | 400 | 1 | 1 | 400 | 160000 | 0.09065669 | 10 | 78.53982 | 109.75 | 400 | 0.002430807 | 380 | 1 | 0 | 1 | 2.1 | 8.192121 | 4.319409 | 5.382457 | 0.9723229 | 6.98342 | 14.75% | [6 empty] | HESF | 7.405327 | 9.604%
39_3 | S3 | Exterior | HESF | 0.01 | 60 | 0.6 | 1172 | 3.750298 | 3.907034 | 1.041793 | 45 | 4.159086 | 450 | 350 | 1.285714 | 43 | 364 | 350 | 350 | 350 | 1 | 1 | 350 | 122500 | 0.06349206 | 0 | 0 | 1000000000000 | 0 | 0 | 364 | 0.9 | 0.25 | 0.75 | 1.5 | 4.063917 | 3.814476 | 1.940907 | 0 | 5.347001 | 31.57% | [6 empty] | HESF | 5.475232 | 34.73%
39_4 | S4 | Exterior | HESF | 0.016 | 100 | 1.6 | 1225 | 3.661873 | 3.941879 | 1.076465 | 43 | 4.065612 | 450 | 350 | 1.285714 | 43 | 364 | 350 | 350 | 350 | 1 | 1 | 350 | 122500 | 0.06644518 | 0 | 0 | 1000000000000 | 0 | 0 | 364 | 0.9 | 0.25 | 0.75 | 1.5 | 5.042646 | 3.731989 | 5.059428 | 0 | 5.863471 | 16.28% | [6 empty] | HESF | 5.823829 | 15.49%
41_2 | No. 25 | Interior | PVA | 0.01 | 120 | 1.2 | 1200 | 4.055614 | 4.254499 | 1.049039 | 52.5 | 4.492327 | 420 | 380 | 1.105263 | 50 | 320 | 500 | 500 | 500 | 1 | 1.315789 | 500 | 250000 | 0 | 0 | 0 | 1000000000000 | 0 | 0 | 320 | 1 | 0 | 1 | 2.1 | 9.444808 | 4.492327 | 4.877383 | 0 | 6.815502 | 27.84% | [6 empty] | PVA | 9.502448 | 0.6103%
42_1 | No. 26 | Interior | PVA | 0.01 | 120 | 1.2 | 1200 | 4.07105 | 4.270692 | 1.049039 | 52.9 | 4.509408 | 420 | 380 | 1.105263 | 50 | 320 | 500 | 500 | 500 | 1 | 1.315789 | 500 | 250000 | 0 | 10 | 78.53982 | 60 | 346 | 0.009837673 | 320 | 1 | 0 | 1 | 2.1 | 9.197885 | 4.509408 | 4.895929 | 3.403835 | 7.862567 | 14.52% | [6 empty] | PVA | 9.871781 | 7.327%
42_2 | No. 27 | Interior | PVA | 0.02 | 120 | 2.4 | 1200 | 3.948253 | 4.344989 | 1.100484 | 50 | 4.384062 | 420 | 380 | 1.105263 | 50 | 320 | 500 | 500 | 500 | 1 | 1.315789 | 500 | 250000 | 0 | 0 | 0 | 1000000000000 | 0 | 0 | 320 | 1 | 0 | 1 | 2.1 | 9.609423 | 4.384062 | 9.519678 | 0 | 7.603216 | 20.88% | [6 empty] | PVA | 9.860489 | 2.613%
42_3 | No. 28 | Interior | SF | 0.01 | 81.25 | 0.8125 | 2830 | 4.154758 | 4.341541 | 1.044957 | 56.8 | 4.672678 | 420 | 380 | 1.105263 | 50 | 320 | 500 | 500 | 500 | 1 | 1.315789 | 500 | 250000 | 0 | 0 | 0 | 1000000000000 | 0 | 0 | 320 | 1 | 0 | 1 | 2.1 | 11.87288 | 4.672678 | 3.434975 | 0 | 6.761476 | 43.05% | [6 empty] | SF | 9.555058 | 19.52%
42_4 | No. 29 | Interior | SF | 0.02 | 81.25 | 1.625 | 2830 | 4.179017 | 4.563211 | 1.091934 | 59.2 | 4.770375 | 420 | 380 | 1.105263 | 50 | 320 | 500 | 500 | 500 | 1 | 1.315789 | 500 | 250000 | 0 | 0 | 0 | 1000000000000 | 0 | 0 | 320 | 1 | 0 | 1 | 2.1 | 13.25154 | 4.770375 | 7.013587 | 0 | 7.604205 | 42.62% | [6 empty] | SF | 10.19444 | 23.07%
43_1 | No. 30 | Interior | Aramid | 0.01 | 60 | 0.6 | 3432 | 3.933055 | 4.09743 | 1.041793 | 51.3 | 4.440689 | 420 | 380 | 1.105263 | 50 | 320 | 500 | 500 | 500 | 1 | 1.315789 | 500 | 250000 | 0 | 0 | 0 | 1000000000000 | 0 | 0 | 320 | 1 | 0 | 1 | 2.1 | 11.19385 | 4.440689 | 2.41066 | 0 | 6.255028 | 44.12% | [6 empty] | Aramid | 9.131911 | 18.42%
43_2 | No. 31 | Interior | PP | 0.01 | 42.85714 | 0.4285714 | 580 | 3.921904 | 4.072089 | 1.038294 | 51.5 | 4.449337 | 420 | 380 | 1.105263 | 50 | 320 | 500 | 500 | 500 | 1 | 1.315789 | 500 | 250000 | 0 | 0 | 0 | 1000000000000 | 0 | 0 | 320 | 1 | 0 | 1 | 2.1 | 10.18558 | 4.449337 | 1.725253 | 0 | 6.129189 | 39.82% | [6 empty] | PP | 9.05801 | 11.07%
44_1 | No. 32 | Interior | PVA | 0.01 | 120 | 1.2 | 1200 | 3.92196 | 4.11429 | 1.049039 | 49.1 | 4.344426 | 420 | 380 | 1.105263 | 50 | 320 | 500 | 500 | 500 | 1 | 1.315789 | 500 | 250000 | 0 | 0 | 0 | 1000000000000 | 0 | 0 | 320 | 1 | 0 | 1 | 2.1 | 9.485962 | 4.344426 | 4.716806 | 0 | 6.591115 | 30.52% | [6 empty] | PVA | 9.300416 | 1.956%
44_2 | No. 33 | Interior | PVA | 0.01 | 120 | 1.2 | 1200 | 3.877732 | 4.067894 | 1.049039 | 48 | 4.295486 | 420 | 380 | 1.105263 | 50 | 320 | 500 | 500 | 500 | 1 | 1.315789 | 500 | 250000 | 0 | 0 | 0 | 1000000000000 | 0 | 0 | 320 | 1 | 0 | 1 | 2.1 | 9.63 | 4.295486 | 4.663671 | 0 | 6.516866 | 32.33% | [6 empty] | PVA | 9.233564 | 4.117%
46_2 | JB1 | Exterior | SF | 0.02 | 62.5 | 1.25 | 2413.165 | 2.249498 | 2.443449 | 1.08622 | 18.83648 | 2.690863 | 254 | 203.2 | 1.25 | 57.15 | 139.7 | 304.8 | 304.8 | 203.2 | 1.5 | 1.5 | 203.2 | 61935.36 | 0.03812836 | 12.7 | 126.6769 | 63.5 | 400 | 0.01043107 | 139.7 | 0.9 | 0.25 | 0.75 | 1.5 | 5.745155 | 2.449478 | 2.690863 | 3.755185 | 4.849049 | 15.6% | [6 empty] | SF | 6.822015 | 18.74%
46_3 | JC1 | Exterior | SF | 0.02 | 62.5 | 1.25 | 2413.165 | 2.249498 | 2.443449 | 1.08622 | 18.83648 | 2.690863 | 254 | 203.2 | 1.25 | 57.15 | 139.7 | 304.8 | 304.8 | 203.2 | 1.5 | 1.5 | 203.2 | 61935.36 | 0.03812836 | 12.7 | 126.6769 | 83.82 | 400 | 0.006954046 | 139.7 | 0.9 | 0.25 | 0.75 | 1.5 | 5.618424 | 2.449478 | 2.690863 | 2.503457 | 4.473531 | 20.38% | [6 empty] | SF | 6.822015 | 21.42%
46_4 | JD1 | Exterior | SF | 0.02 | 62.5 | 1.25 | 2413.165 | 3.069076 | 3.333691 | 1.08622 | 32.73631 | 3.54737 | 254 | 203.2 | 1.25 | 57.15 | 139.7 | 304.8 | 304.8 | 203.2 | 1.5 | 1.5 | 203.2 | 61935.36 | 0.02193906 | 12.7 | 126.6769 | 127 | 400 | 0.003477023 | 139.7 | 0.9 | 0.25 | 0.75 | 1.5 | 7.308176 | 3.213646 | 3.54737 | 1.251728 | 5.262733 | 27.99% | [6 empty] | SF | 7.818472 | 6.983%
46_5 | JE1 | Exterior | SF | 0.02 | 62.5 | 1.25 | 2413.165 | 3.069076 | 3.333691 | 1.08622 | 32.73631 | 3.54737 | 254 | 203.2 | 1.25 | 57.15 | 139.7 | 304.8 | 304.8 | 203.2 | 1.5 | 1.5 | 203.2 | 61935.36 | 0.02193906 | 12.7 | 126.6769 | 1000000000000 | 0 | 0 | 139.7 | 0.9 | 0.25 | 0.75 | 1.5 | 6.716763 | 3.213646 | 3.54737 | 0 | 4.887214 | 27.24% | [6 empty] | SF | 7.458472 | 11.04%
48_10 | 10 | Exterior | HESF | 0.01 | 75 | 0.75 | 1100 | 2.617619 | 2.73311 | 1.04412 | 22 | 2.908058 | 600 | 250 | 2.4 | 43 | 514 | 400 | 400 | 250 | 1.6 | 1.6 | 250 | 100000 | 0.06818182 | 8 | 50.26548 | 321.25 | 520 | 0.001129298 | 514 | 0.9 | 0.25 | 0.75 | 1.5 | 2.311426 | 2.670787 | 0.9087681 | 0.5285114 | 3.81233 | 64.93% | [6 empty] | HESF | 1.609094 | 30.39%
48_3 | 3 | Exterior | HESF | 0.01 | 75 | 0.75 | 1100 | 2.791546 | 2.914711 | 1.04412 | 25 | 3.1 | 600 | 250 | 2.4 | 43 | 514 | 400 | 400 | 250 | 1.6 | 1.6 | 250 | 100000 | 0.06 | 0 | 0 | 1000000000000 | 0 | 0 | 514 | 0.9 | 0.25 | 0.75 | 1.5 | 2.368222 | 2.84022 | 0.96875 | 0 | 3.886036 | 64.09% | [6 empty] | HESF | 1.348497 | 43.06%
48_5 | 5 | Exterior | HESF | 0.01 | 75 | 0.75 | 1100 | 2.858155 | 2.984258 | 1.04412 | 26.2 | 3.173528 | 600 | 250 | 2.4 | 43 | 514 | 400 | 400 | 250 | 1.6 | 1.6 | 250 | 100000 | 0.05725191 | 8 | 50.26548 | 257 | 520 | 0.001693947 | 514 | 0.9 | 0.25 | 0.75 | 1.5 | 2.331614 | 2.905232 | 0.9917275 | 0.7927671 | 4.212977 | 80.69% | [6 empty] | HESF | 1.897296 | 18.63%
48_6 | 6 | Exterior | HESF | 0.01 | 75 | 0.75 | 1100 | 3.160369 | 3.299806 | 1.04412 | 32 | 3.50725 | 600 | 250 | 2.4 | 43 | 514 | 400 | 400 | 250 | 1.6 | 1.6 | 250 | 100000 | 0.046875 | 8 | 50.26548 | 257 | 520 | 0.001693947 | 514 | 0.9 | 0.25 | 0.75 | 1.5 | 2.501599 | 3.200913 | 1.096016 | 0.7927671 | 4.618221 | 84.61% | [6 empty] | HESF | 2.271337 | 9.205%
48_8 | 8 | Exterior | HESF | 0.01 | 75 | 0.75 | 1100 | 3.160369 | 3.299806 | 1.04412 | 32 | 3.50725 | 600 | 250 | 2.4 | 43 | 514 | 400 | 400 | 250 | 1.6 | 1.6 | 250 | 100000 | 0.046875 | 8 | 50.26548 | 321.25 | 520 | 0.001129298 | 514 | 0.9 | 0.25 | 0.75 | 1.5 | 2.24369 | 3.200913 | 1.096016 | 0.5285114 | 4.538944 | 102.3% | [6 empty] | HESF | 2.271337 | 1.232%
48_9 | 9 | Exterior | HESF | 0.03 | 75 | 2.25 | 1100 | 2.599669 | 2.95917 | 1.138287 | 22 | 2.908058 | 600 | 250 | 2.4 | 43 | 514 | 400 | 400 | 250 | 1.6 | 1.6 | 250 | 100000 | 0.06818182 | 0 | 0 | 1000000000000 | 0 | 0 | 514 | 0.9 | 0.25 | 0.75 | 1.5 | 2.196797 | 2.670787 | 2.726304 | 0 | 4.017284 | 82.87% | [6 empty] | HESF | 2.051768 | 6.602%
5_2 | S2 | Exterior | SF | 0.02 | 65 | 1.3 | 2950 | 5.716157 | 6.213873 | 1.087072 | 107 | 6.41333 | 450 | 350 | 1.285714 | 53 | 344 | 350 | 350 | 350 | 1 | 1 | 350 | 122500 | 0.1 | 0 | 0 | 1000000000000 | 0 | 0 | 344 | 0.9 | 0.25 | 0.75 | 1.5 | 8.59 | 5.945157 | 6.484589 | 0 | 9.025622 | 5.071% | [6 empty] | SF | 8.851922 | 3.049%
5_3 | S3 | Exterior | SF | 0.02 | 65 | 1.3 | 2950 | 5.716157 | 6.213873 | 1.087072 | 107 | 6.41333 | 450 | 350 | 1.285714 | 53 | 344 | 350 | 350 | 350 | 1 | 1 | 350 | 122500 | 0.1 | 0 | 0 | 1000000000000 | 0 | 0 | 344 | 0.9 | 0.25 | 0.75 | 1.5 | 9 | 5.945157 | 6.484589 | 0 | 9.025622 | 0.2847% | [6 empty] | SF | 8.851922 | 1.645%
55_4 | BWFSF | Exterior | PET | 0.00869244 | 25 | 0.217311 | 155 | 3.080643 | 3.168056 | 1.028375 | 29.96 | 3.393615 | 120 | 100 | 1.2 | 17 | 86 | 100 | 100 | 100 | 1 | 1 | 100 | 10000 | 0.1 | 6 | 28.27433 | 25 | 285 | 0.01319469 | 86 | 0.9 | 0.25 | 0.75 | 1.5 | 3.14 | 3.145881 | 0.6145582 | 3.384438 | 5.227889 | 66.49% | [6 empty] | PET | 5.304109 | 68.92%
55_5 | BWSSF | Exterior | PET | 0.00869244 | 25 | 0.217311 | 155 | 3.080643 | 3.168056 | 1.028375 | 29.96 | 3.393615 | 120 | 100 | 1.2 | 17 | 86 | 100 | 100 | 100 | 1 | 1 | 100 | 10000 | 0.1 | 6 | 28.27433 | 25 | 285 | 0.01319469 | 86 | 0.9 | 0.25 | 0.75 | 1.5 | 3.14 | 3.145881 | 0.6145582 | 3.384438 | 5.227889 | 66.49% | [6 empty] | PET | 5.304109 | 68.92%
55_6 | CWSSF | Exterior | PET | 0.00869244 | 25 | 0.217311 | 155 | 3.080643 | 3.168056 | 1.028375 | 29.96 | 3.393615 | 150 | 80 | 1.875 | 18 | 114 | 100 | 100 | 80 | 1.25 | 1.25 | 80 | 8000 | 0.1 | 6 | 28.27433 | 150 | 285 | 0.006597345 | 114 | 0.9 | 0.25 | 0.75 | 1.5 | 3.16 | 3.145881 | 0.3933173 | 1.692219 | 4.675975 | 47.97% | [6 empty] | PET | 4.530109 | 43.36%
6_1 | F-1 | Interior | PVA | 0.02 | 307.6923 | 6.153846 | 1600 | 3.328128 | 3.732178 | 1.121405 | 38.28 | 3.835992 | 300 | 150 | 2 | 29 | 242 | 250 | 250 | 250 | 1 | 1.666667 | 250 | 62500 | 0.4 | 6 | 28.27433 | 50 | 385 | 0.00337784 | 242 | 1 | 0 | 1 | 2.1 | 8.92 | 4.296311 | 11.80305 | 1.300469 | 8.335955 | 6.548% | [6 empty] | PVA | 7.977286 | 10.57%
6_2 | F-2 | Interior | PVA | 0.02 | 307.6923 | 6.153846 | 1600 | 3.328128 | 3.732178 | 1.121405 | 38.28 | 3.835992 | 300 | 150 | 2 | 29 | 242 | 250 | 250 | 250 | 1 | 1.666667 | 250 | 62500 | 0.4 | 6 | 28.27433 | 50 | 385 | 0.00337784 | 242 | 1 | 0 | 1 | 2.1 | 8.832 | 4.296311 | 11.80305 | 1.300469 | 8.335955 | 5.616% | [6 empty] | PVA | 7.977286 | 9.677%
6_3 | F-3 | Interior | PVA | 0.02 | 307.6923 | 6.153846 | 1600 | 3.328128 | 3.732178 | 1.121405 | 38.28 | 3.835992 | 300 | 150 | 2 | 29 | 242 | 250 | 250 | 250 | 1 | 1.666667 | 250 | 62500 | 0.4 | 6 | 28.27433 | 50 | 385 | 0.00337784 | 242 | 1 | 0 | 1 | 2.1 | 9.216 | 4.296311 | 11.80305 | 1.300469 | 8.335955 | 9.549% | [6 empty] | PVA | 7.977286 | 13.44%
6_4 | F-4 | Interior | PVA | 0.02 | 307.6923 | 6.153846 | 1600 | 3.328128 | 3.732178 | 1.121405 | 38.28 | 3.835992 | 300 | 150 | 2 | 29 | 242 | 250 | 250 | 250 | 1 | 1.666667 | 250 | 62500 | 0.4 | 6 | 28.27433 | 50 | 385 | 0.00337784 | 242 | 1 | 0 | 1 | 2.1 | 9.264 | 4.296311 | 11.80305 | 1.300469 | 8.335955 | 10.02% | [6 empty] | PVA | 7.977286 | 13.89%
6_5 | F-5 | Interior | PVA | 0.02 | 307.6923 | 6.153846 | 1600 | 3.328128 | 3.732178 | 1.121405 | 38.28 | 3.835992 | 300 | 150 | 2 | 29 | 242 | 250 | 250 | 250 | 1 | 1.666667 | 250 | 62500 | 0.4 | 6 | 28.27433 | 50 | 385 | 0.00337784 | 242 | 1 | 0 | 1 | 2.1 | 8.832 | 4.296311 | 11.80305 | 1.300469 | 8.335955 | 5.616% | [6 empty] | PVA | 7.977286 | 9.677%
6_6 | F-6 | Interior | PVA | 0.02 | 307.6923 | 6.153846 | 1600 | 3.328128 | 3.732178 | 1.121405 | 38.28 | 3.835992 | 300 | 150 | 2 | 29 | 242 | 250 | 250 | 250 | 1 | 1.666667 | 250 | 62500 | 0.4 | 6 | 28.27433 | 50 | 385 | 0.00337784 | 242 | 1 | 0 | 1 | 2.1 | 9.176 | 4.296311 | 11.80305 | 1.300469 | 8.335955 | 9.155% | [6 empty] | PVA | 7.977286 | 13.06%
60_2 | NDS2 | Exterior | HESF | 0.015 | 80 | 1.2 | 1225 | 3.295649 | 3.519552 | 1.067939 | 34.86 | 3.660626 | 200 | 125 | 1.6 | 36.2 | 127.6 | 200 | 200 | 200 | 1 | 1.6 | 200 | 40000 | 0.4 | 8 | 50.26548 | 160 | 618.7 | 0.001910088 | 127.6 | 0.9 | 0.25 | 0.75 | 1.5 | 4.974412 | 3.689911 | 2.74547 | 1.063594 | 5.665057 | 13.88% | [6 empty] | HESF | 7.182009 | 44.38%
60_6 | DS3S2 | Exterior | HESF | 0.015 | 80 | 1.2 | 1225 | 3.295649 | 3.519552 | 1.067939 | 34.86 | 3.660626 | 200 | 125 | 1.6 | 36.2 | 127.6 | 200 | 200 | 200 | 1 | 1.6 | 200 | 40000 | 0.4 | 8 | 50.26548 | 140 | 618.7 | 0.001910088 | 127.6 | 0.9 | 0.25 | 0.75 | 1.5 | 6.162424 | 3.689911 | 2.74547 | 1.063594 | 5.665057 | 8.071% | [6 empty] | HESF | 7.182009 | 16.55%
62_1 | JDZ0.3-0.5-0.6 | Interior | SF | 0.005 | 65 | 0.325 | 2950 | 4.794052 | 4.895165 | 1.021091 | 76.353 | 5.417573 | 250 | 150 | 1.666667 | 36 | 178 | 200 | 200 | 200 | 1 | 1.333333 | 200 | 40000 | 0.3 | 8 | 50.26548 | 100 | 306.92 | 0.003176778 | 178 | 1 | 0 | 1 | 2.1 | 8.2025 | 5.905154 | 1.056427 | 0.9750169 | 8.180491 | 0.2683% | [6 empty] | SF | 8.349289 | 1.79%
62_2 | JDZ0.3-1.0-0 | Interior | SF | 0.01 | 65 | 0.65 | 2950 | 4.686127 | 4.885885 | 1.042627 | 75.981 | 5.404359 | 250 | 150 | 1.666667 | 36 | 178 | 200 | 200 | 200 | 1 | 1.333333 | 200 | 40000 | 0.3 | 0 | 0 | 1000000000000 | 0 | 0 | 178 | 1 | 0 | 1 | 2.1 | 8.71 | 5.890751 | 2.1077 | 0 | 8.079517 | 7.239% | [6 empty] | SF | 8.277284 | 4.968%
62_3 | JDZ0.2-1.0-0 | Interior | SF | 0.01 | 65 | 0.65 | 2950 | 4.604214 | 4.800479 | 1.042627 | 73.563 | 5.31767 | 250 | 150 | 1.666667 | 36 | 178 | 200 | 200 | 200 | 1 | 1.333333 | 200 | 40000 | 0.2 | 0 | 0 | 1000000000000 | 0 | 0 | 178 | 1 | 0 | 1 | 2.1 | 8.2725 | 5.63673 | 2.073891 | 0 | 7.742528 | 6.406% | [6 empty] | SF | 7.770868 | 6.064%
62_4 | JDZ0.4-1.0-0 | Interior | SF | 0.01 | 65 | 0.65 | 2950 | 4.572318 | 4.767224 | 1.042627 | 72.633 | 5.28395 | 250 | 150 | 1.666667 | 36 | 178 | 200 | 200 | 200 | 1 | 1.333333 | 200 | 40000 | 0.4 | 0 | 0 | 1000000000000 | 0 | 0 | 178 | 1 | 0 | 1 | 2.1 | 9.0125 | 5.918024 | 2.06074 | 0 | 8.105579 | 10.06% | [6 empty] | SF | 8.500805 | 5.678%
9_2 | BC-2 | Interior | PVA | 0.02 | 307.6923 | 6.153846 | 1600 | 3.328128 | 3.732178 | 1.121405 | 36.06673 | 3.723446 | 300 | 150 | 2 | 40 | 220 | 250 | 250 | 250 | 1 | 1.666667 | 250 | 62500 | 0.3 | 6 | 28.27433 | 50 | 380 | 0.003076248 | 220 | 1 | 0 | 1 | 2.1 | 8.864 | 4.058556 | 11.45676 | 1.168974 | 7.918167 | 10.67% | [6 empty] | PVA | 7.430549 | 16.17%
9_3 | BC-3 | Interior | PVA | 0.02 | 307.6923 | 6.153846 | 1600 | 3.328128 | 3.732178 | 1.121405 | 36.06673 | 3.723446 | 300 | 150 | 2 | 40 | 220 | 250 | 250 | 250 | 1 | 1.666667 | 250 | 62500 | 0.3 | 6 | 28.27433 | 50 | 380 | 0.003076248 | 220 | 1 | 0 | 1 | 2.1 | 8.416 | 4.058556 | 11.45676 | 1.168974 | 7.918167 | 5.915% | [6 empty] | PVA | 7.430549 | 11.71%
A01_3 | JNR-1-BTR | Exterior | HESF | 0.01 | 60 | 0.6 | 1172 | 4.113209 | 4.285114 | 1.041793 | 54.1 | 4.560268 | 375 | 250 | 1.5 | 67 | 241 | 300 | 300 | 300 | 1 | 1.2 | 300 | 90000 | 0.1 | 0 | 0 | 1000000000000 | 0 | 0 | 241 | 0.9 | 0.25 | 0.75 | 1.5 | 4.911111 | 4.227368 | 1.824107 | 0 | 5.8604 | 19.33% | [6 empty] | HESF | 5.60093 | 14.05%
A01_4 | JNR-2-BTR | Exterior | HESF | 0.02 | 60 | 1.2 | 1172 | 4.130336 | 4.48279 | 1.085333 | 54.7 | 4.585486 | 375 | 250 | 1.5 | 67 | 241 | 300 | 300 | 300 | 1 | 1.2 | 300 | 90000 | 0.1 | 0 | 0 | 1000000000000 | 0 | 0 | 241 | 0.9 | 0.25 | 0.75 | 1.5 | 5.722222 | 4.250745 | 3.668389 | 0 | 6.259647 | 9.392% | [6 empty] | HESF | 6.08727 | 6.379%
A01_6 | JTR-1-BNR | Exterior | HESF | 0.01 | 60 | 0.6 | 1172 | 4.113209 | 4.285114 | 1.041793 | 54.1 | 4.560268 | 375 | 250 | 1.5 | 67 | 241 | 300 | 300 | 300 | 1 | 1.2 | 300 | 90000 | 0.1 | 12.7 | 126.6769 | 60 | 400 | 0.008818962 | 241 | 0.9 | 0.25 | 0.75 | 1.5 | 5.822222 | 4.227368 | 1.824107 | 3.174826 | 6.812848 | 17.01% | [6 empty] | HESF | 5.96093 | 2.382%
A01_7 | JTR-2-BNR | Exterior | HESF | 0.02 | 60 | 1.2 | 1172 | 4.130336 | 4.48279 | 1.085333 | 54.7 | 4.585486 | 375 | 250 | 1.5 | 67 | 241 | 300 | 300 | 300 | 1 | 1.2 | 300 | 90000 | 0.1 | 12.7 | 126.6769 | 60 | 400 | 0.008818962 | 241 | 0.9 | 0.25 | 0.75 | 1.5 | 6.144444 | 4.250745 | 3.668389 | 3.174826 | 7.212095 | 17.38% | [6 empty] | HESF | 6.44727 | 4.928%
A02_2 | Type B | Exterior | HESF | 0.015 | 66.66667 | 1 | 2300 | 3.528634 | 3.758073 | 1.065022 | 39.93 | 3.917792 | 150 | 100 | 1.5 | 18 | 114 | 100 | 100 | 200 | 0.5 | 1 | 200 | 20000 | 0.05634861 | 5 | 19.63495 | 50 | 250 | 0.001701696 | 114 | 0.9 | 0.25 | 0.75 | 1.5 | 5.17 | 3.585618 | 2.611861 | 0.3828816 | 5.298541 | 2.486% | [6 empty] | HESF | 4.601308 | 11%
A02_3 | Type C | Exterior | HESF | 0.015 | 66.66667 | 1 | 2300 | 3.528634 | 3.758073 | 1.065022 | 39.93 | 3.917792 | 150 | 100 | 1.5 | 18 | 114 | 100 | 100 | 200 | 0.5 | 1 | 200 | 20000 | 0.05634861 | 5 | 19.63495 | 25 | 250 | 0.00425424 | 114 | 0.9 | 0.25 | 0.75 | 1.5 | 6.27 | 3.585618 | 2.611861 | 0.957204 | 5.470837 | 12.75% | [6 empty] | HESF | 4.601308 | 26.61%
A04_2 | ECC | Exterior | PVA | 0.02 | 315.7895 | 6.315789 | 1600 | 4.317593 | 4.844284 | 1.121987 | 60.21 | 4.810896 | 250 | 170 | 1.470588 | 55 | 140 | 250 | 250 | 170 | 1.470588 | 1.470588 | 170 | 42500 | 0.2 | 0 | 0 | 1000000000000 | 0 | 0 | 140 | 0.9 | 0.25 | 0.75 | 1.5 | 9.230588 | 4.589595 | 20.66153 | 0 | 10.09878 | 9.406% | [6 empty] | PVA | 9.565643 | 3.63%
A05_2 | ECC | Exterior | PE | 0.015 | 315.7895 | 4.736842 | 1950 | 4.504703 | 4.910855 | 1.090162 | 64.64 | 4.984738 | 250 | 170 | 1.470588 | 55 | 140 | 250 | 250 | 170 | 1.470588 | 1.470588 | 170 | 42500 | 0.2 | 0 | 0 | 1000000000000 | 0 | 0 | 140 | 0.9 | 0.25 | 0.75 | 1.5 | 9.364706 | 4.75544 | 16.0561 | 0 | 9.393293 | 0.3053% | [6 empty] | PE | 9.551695 | 1.997%
A06_2 | ECC | Exterior | PVA | 0.025 | 315.7895 | 7.894737 | 1600 | 4.212694 | 4.864574 | 1.154742 | 57.35 | 4.695247 | 250 | 170 | 1.470588 | 55 | 140 | 250 | 250 | 170 | 1.470588 | 1.470588 | 170 | 42500 | 0.2 | 0 | 0 | 1000000000000 | 0 | 0 | 140 | 0.9 | 0.25 | 0.75 | 1.5 | 11.24706 | 4.479265 | 25.20606 | 0 | 10.86426 | 3.404% | [6 empty] | PVA | 9.651131 | 14.19%
T1_2 | SF-2 | Exterior | HESF | 0.01 | 63.63636 | 0.6363636 | 1150 | 2.688832 | 2.802856 | 1.042406 | 23.205 | 2.986637 | 330 | 200 | 1.65 | 25 | 280 | 230 | 230 | 230 | 1 | 1.15 | 230 | 52900 | 0.06109758 | 0 | 0 | 1000000000000 | 0 | 0 | 280 | 0.9 | 0.25 | 0.75 | 1.5 | 2.96 | 2.737242 | 1.151871 | 0 | 3.788789 | 28% | [6 empty] | HESF | 3.015825 | 1.886%
T1_3 | SF-3 | Exterior | HESF | 0.02 | 63.63636 | 1.272727 | 1150 | 2.949956 | 3.205454 | 1.086611 | 28.05 | 3.28366 | 330 | 200 | 1.65 | 25 | 280 | 230 | 230 | 230 | 1 | 1.15 | 230 | 52900 | 0.05054436 | 0 | 0 | 1000000000000 | 0 | 0 | 280 | 0.9 | 0.25 | 0.75 | 1.5 | 2.92 | 3.000106 | 2.53285 | 0 | 4.406707 | 50.91% | [6 empty] | HESF | 3.79947 | 30.12%
T1_4 | SF-4 | Exterior | HESF | 0.01 | 63.63636 | 0.6363636 | 1150 | 2.928472 | 3.052658 | 1.042406 | 27.4975 | 3.25116 | 330 | 250 | 1.32 | 30 | 270 | 250 | 250 | 250 | 1 | 1 | 250 | 62500 | 0.05818711 | 6 | 28.27433 | 135 | 383.735 | 0.0005702847 | 270 | 0.9 | 0.25 | 0.75 | 1.5 | 3.29 | 2.977121 | 1.567363 | 0.1969544 | 4.242816 | 28.96% | [6 empty] | HESF | 4.684227 | 42.38%
T1_5 | SF-5 | Exterior | HESF | 0.01 | 63.63636 | 0.6363636 | 1150 | 2.957907 | 3.083341 | 1.042406 | 28.05 | 3.28366 | 330 | 250 | 1.32 | 30 | 270 | 250 | 250 | 250 | 1 | 1 | 250 | 62500 | 0.057041 | 6 | 28.27433 | 135 | 383.735 | 0.0005702847 | 270 | 0.9 | 0.25 | 0.75 | 1.5 | 3.12 | 3.005865 | 1.583031 | 0.1969544 | 4.283318 | 37.29% | [6 empty] | HESF | 4.72018 | 51.29%
T3_1 | PVA1 | Exterior | PVA | 0.025 | 210.5263 | 5.263158 | 1600 | 4.359868 | 4.983747 | 1.143096 | 61.12 | 4.847115 | 250 | 170 | 1.470588 | 55 | 140 | 250 | 250 | 170 | 1.470588 | 1.470588 | 170 | 42500 | 0.2 | 0 | 0 | 1000000000000 | 0 | 0 | 140 | 0.9 | 0.25 | 0.75 | 1.5 | 8.752941 | 4.624148 | 17.34757 | 0 | 9.480907 | 8.317% | [6 empty] | PVA | 9.364155 | 6.983%
T3_10 | PE4 | Exterior | PE | 0.02 | 500 | 10 | 2700 | 4.389236 | 4.970136 | 1.132347 | 61.29 | 4.853852 | 250 | 170 | 1.470588 | 55 | 140 | 250 | 250 | 170 | 1.470588 | 1.470588 | 170 | 42500 | 0.2 | 0 | 0 | 1000000000000 | 0 | 0 | 140 | 0.9 | 0.25 | 0.75 | 1.5 | 12.63529 | 4.630574 | 33.00619 | 0 | 12.62099 | 0.1132% | [6 empty] | PE | 10.4474 | 17.32%
T3_11 | PE5 | Exterior | PE | 0.02 | 315.7895 | 6.315789 | 1950 | 4.436399 | 4.977583 | 1.121987 | 62.67 | 4.908192 | 250 | 170 | 1.470588 | 55 | 140 | 250 | 250 | 170 | 1.470588 | 1.470588 | 170 | 42500 | 0.2 | 10 | 78.53982 | 75 | 505 | 0.002483706 | 140 | 0.9 | 0.25 | 0.75 | 1.5 | 13.50588 | 4.682415 | 21.07939 | 1.128844 | 10.64167 | 21.21% | [6 empty] | PE | 10.13976 | 24.92%
T3_12 | PE6 | Exterior | PE | 0.02 | 315.7895 | 6.315789 | 1950 | 4.298171 | 4.822494 | 1.121987 | 58.82 | 4.75504 | 250 | 170 | 1.470588 | 55 | 140 | 250 | 250 | 170 | 1.470588 | 1.470588 | 170 | 42500 | 0.2 | 10 | 78.53982 | 50 | 505 | 0.004967412 | 140 | 0.9 | 0.25 | 0.75 | 1.5 | 14.42353 | 4.536308 | 20.42165 | 2.257689 | 10.65884 | 26.1% | [6 empty] | PE | 9.951473 | 31.01%
T3_2 | PVA2 | Exterior | PVA | 0.02 | 315.7895 | 6.315789 | 1600 | 4.317593 | 4.844284 | 1.121987 | 60.21 | 4.810896 | 250 | 170 | 1.470588 | 55 | 140 | 250 | 250 | 170 | 1.470588 | 1.470588 | 170 | 42500 | 0.2 | 0 | 0 | 1000000000000 | 0 | 0 | 140 | 0.9 | 0.25 | 0.75 | 1.5 | 9.364706 | 4.589595 | 20.66153 | 0 | 10.09878 | 7.839% | [6 empty] | PVA | 9.565643 | 2.146%
T3_3 | PVA3 | Exterior | PVA | 0.025 | 315.7895 | 7.894737 | 1600 | 4.212694 | 4.864574 | 1.154742 | 57.35 | 4.695247 | 250 | 170 | 1.470588 | 55 | 140 | 250 | 250 | 170 | 1.470588 | 1.470588 | 170 | 42500 | 0.2 | 0 | 0 | 1000000000000 | 0 | 0 | 140 | 0.9 | 0.25 | 0.75 | 1.5 | 11.24706 | 4.479265 | 25.20606 | 0 | 10.86426 | 3.404% | [6 empty] | PVA | 9.651131 | 14.19%
T3_4 | PVA4 | Exterior | PVA | 0.03 | 315.7895 | 9.473684 | 1600 | 4.141677 | 4.922188 | 1.188453 | 55.61 | 4.623471 | 250 | 170 | 1.470588 | 55 | 140 | 250 | 250 | 170 | 1.470588 | 1.470588 | 170 | 42500 | 0.2 | 0 | 0 | 1000000000000 | 0 | 0 | 140 | 0.9 | 0.25 | 0.75 | 1.5 | 10.18824 | 4.410791 | 29.78489 | 0 | 11.69101 | 14.75% | [6 empty] | PVA | 9.790559 | 3.903%
T3_5 | PVA5 | Exterior | PVA | 0.02 | 315.7895 | 6.315789 | 1600 | 4.244707 | 4.762508 | 1.121987 | 58.22 | 4.730726 | 250 | 170 | 1.470588 | 55 | 140 | 250 | 250 | 170 | 1.470588 | 1.470588 | 170 | 42500 | 0.2 | 10 | 78.53982 | 75 | 505 | 0.002483706 | 140 | 0.9 | 0.25 | 0.75 | 1.5 | 11.34118 | 4.513113 | 20.31722 | 1.128844 | 10.26914 | 9.453% | [6 empty] | PVA | 9.921581 | 12.52%
T3_6 | PVA6 | Exterior | PVA | 0.02 | 315.7895 | 6.315789 | 1600 | 4.382833 | 4.917483 | 1.121987 | 62.02 | 4.882672 | 250 | 170 | 1.470588 | 55 | 140 | 250 | 250 | 170 | 1.470588 | 1.470588 | 170 | 42500 | 0.2 | 10 | 78.53982 | 50 | 505 | 0.004967412 | 140 | 0.9 | 0.25 | 0.75 | 1.5 | 11.90588 | 4.658069 | 20.96979 | 2.257689 | 10.92676 | 8.224% | [6 empty] | PVA | 10.10838 | 15.1%
T3_7 | PE1 | Exterior | PE | 0.015 | 315.7895 | 4.736842 | 1950 | 4.504703 | 4.910855 | 1.090162 | 64.64 | 4.984738 | 250 | 170 | 1.470588 | 55 | 140 | 250 | 250 | 170 | 1.470588 | 1.470588 | 170 | 42500 | 0.2 | 0 | 0 | 1000000000000 | 0 | 0 | 140 | 0.9 | 0.25 | 0.75 | 1.5 | 9.317647 | 4.75544 | 16.0561 | 0 | 9.393293 | 0.8119% | [6 empty] | PE | 9.551695 | 2.512%
T3_8 | PE2 | Exterior | PE | 0.02 | 315.7895 | 6.315789 | 1950 | 4.478961 | 5.025337 | 1.121987 | 63.88 | 4.955348 | 250 | 170 | 1.470588 | 55 | 140 | 250 | 250 | 170 | 1.470588 | 1.470588 | 170 | 42500 | 0.2 | 0 | 0 | 1000000000000 | 0 | 0 | 140 | 0.9 | 0.25 | 0.75 | 1.5 | 10.4 | 4.727402 | 21.28191 | 0 | 10.40201 | 0.01928% | [6 empty] | PE | 9.743231 | 6.315%
T3_9 | PE3 | Exterior | PE | 0.025 | 315.7895 | 7.894737 | 1950 | 4.366309 | 5.04196 | 1.154742 | 60.68 | 4.829637 | 250 | 170 | 1.470588 | 55 | 140 | 250 | 250 | 170 | 1.470588 | 1.470588 | 170 | 42500 | 0.2 | 0 | 0 | 1000000000000 | 0 | 0 | 140 | 0.9 | 0.25 | 0.75 | 1.5 | 12.28235 | 4.607474 | 25.92752 | 0 | 11.17522 | 9.014% | [6 empty] | PE | 9.816351 | 20.08%
N1_1 | NDS3 | Exterior | HESF | 0.02 | 80 | 1.6 | 1225 | 3.2804 | 3.58087 | 1.091596 | 34.81 | 3.658 | 200 | 125 | 1.6 | 27 | 146 | 200 | 200 | 200 | 1 | 1.6 | 200 | 40000 | 0.4 | 6 | 28.27433 | 160 | 400 | 0.002318495 | 146 | 0.9 | 0.25 | 0.75 | 1.5 | 4.737971 | 3.687264 | 3.658 | 0.8346583 | 5.775441 | 21.9% | [6 empty] | HESF | 7.2096192 | 52.17%
N1_2 | DS3S3 | Exterior | HESF | 0.02 | 80 | 1.6 | 1225 | 3.2804 | 3.58087 | 1.091596 | 34.81 | 3.658 | 200 | 125 | 1.6 | 29 | 142 | 200 | 200 | 200 | 1 | 1.6 | 200 | 40000 | 0.4 | 8 | 50.26548 | 140 | 400 | 0.004071504 | 142 | 0.9 | 0.25 | 0.75 | 1.5 | 6.492788 | 3.687264 | 3.658 | 1.465741 | 5.964766 | 8.132% | [6 empty] | HESF | 7.2096192 | 11.04%
N2_1 | C-90-1 | Exterior | HESF | 0.01 | 66.66667 | 0.6666667 | 2000 | 3.560137 | 3.712836 | 1.042891 | 41 | 3.969937 | 250 | 200 | 1.25 | 49 | 152 | 250 | 250 | 200 | 1.25 | 1.25 | 200 | 50000 | 0.1 | 10 | 78.53982 | 150 | 400 | 0.004523893 | 152 | 0.9 | 0.25 | 0.75 | 1.5 | 7.041368 | 3.680132 | 2.1173 | 1.628602 | 5.696212 | 19.1% | [6 empty] | HESF | 7.155178 | 1.616%
N2_2 | J-90-1 | Exterior | HESF | 0.01 | 66.66667 | 0.6666667 | 2000 | 3.560137 | 3.712836 | 1.042891 | 41 | 3.969937 | 250 | 200 | 1.25 | 49 | 152 | 250 | 250 | 200 | 1.25 | 1.25 | 200 | 50000 | 0.1 | 10 | 78.53982 | 150 | 400 | 0.004523893 | 152 | 0.9 | 0.25 | 0.75 | 1.5 | 7.939026 | 3.680132 | 2.1173 | 1.628602 | 5.696212 | 28.25% | [6 empty] | HESF | 7.155178 | 9.873%
N2_3 | F-90-1 | Exterior | HESF | 0.01 | 66.66667 | 0.6666667 | 2000 | 3.560137 | 3.712836 | 1.042891 | 41 | 3.969937 | 250 | 200 | 1.25 | 49 | 152 | 250 | 250 | 200 | 1.25 | 1.25 | 200 | 50000 | 0.1 | 10 | 78.53982 | 150 | 400 | 0.004523893 | 152 | 0.9 | 0.25 | 0.75 | 1.5 | 8.790053 | 3.680132 | 2.1173 | 1.628602 | 5.696212 | 35.2% | [6 empty] | HESF | 7.155178 | 18.6%
N2_4 | C-90-2 | Exterior | HESF | 0.01 | 66.66667 | 0.6666667 | 2000 | 3.560137 | 3.712836 | 1.042891 | 41 | 3.969937 | 250 | 200 | 1.25 | 49 | 152 | 250 | 250 | 200 | 1.25 | 1.25 | 200 | 50000 | 0.1 | 10 | 78.53982 | 100 | 400 | 0.00678584 | 152 | 0.9 | 0.25 | 0.75 | 1.5 | 7.029711 | 3.680132 | 2.1173 | 2.442902 | 5.940502 | 15.49% | [6 empty] | HESF | 7.155178 | 1.785%
N2_5 | J-90-2 | Exterior | HESF | 0.01 | 66.66667 | 0.6666667 | 2000 | 3.560137 | 3.712836 | 1.042891 | 41 | 3.969937 | 250 | 200 | 1.25 | 49 | 152 | 250 | 250 | 200 | 1.25 | 1.25 | 200 | 50000 | 0.1 | 10 | 78.53982 | 100 | 400 | 0.00678584 | 152 | 0.9 | 0.25 | 0.75 | 1.5 | 8.055605 | 3.680132 | 2.1173 | 2.442902 | 5.940502 | 26.26% | [6 empty] | HESF | 7.155178 | 11.18%
N2_6 | F-90-2 | Exterior | HESF | 0.01 | 66.66667 | 0.6666667 | 2000 | 3.560137 | 3.712836 | 1.042891 | 41 | 3.969937 | 250 | 200 | 1.25 | 49 | 152 | 250 | 250 | 200 | 1.25 | 1.25 | 200 | 50000 | 0.1 | 10 | 78.53982 | 100 | 400 | 0.00678584 | 152 | 0.9 | 0.25 | 0.75 | 1.5 | 9.489526 | 3.680132 | 2.1173 | 2.442902 | 5.940502 | 37.4% | [6 empty] | HESF | 7.155178 | 24.6%
N3_1 | SEJH1 | Exterior | HESF | 0.012 | 60 | 0.72 | 1000 | 4.058762 | 4.263158 | 1.050359 | 53.289 | 4.525958 | 400 | 250 | 1.6 | 30 | 340 | 350 | 350 | 350 | 1 | 1.4 | 350 | 122500 | 0.15 | 10 | 78.53982 | 100 | 467 | 0.006731984 | 340 | 0.9 | 0.25 | 0.75 | 1.5 | 7.934694 | 4.256663 | 2.036681 | 2.829453 | 6.789834 | 14.43% | [6 empty] | HESF | 6.199717 | 21.87%
N3_2 | SEJH2 | Exterior | HESF | 0.012 | 60 | 0.72 | 1000 | 4.058762 | 4.263158 | 1.050359 | 53.289 | 4.525958 | 400 | 250 | 1.6 | 30 | 340 | 350 | 350 | 350 | 1 | 1.4 | 350 | 122500 | 0.15 | 10 | 78.53982 | 100 | 467 | 0.006731984 | 340 | 0.9 | 0.25 | 0.75 | 1.5 | 7.436735 | 4.256663 | 2.036681 | 2.829453 | 6.789834 | 8.699% | [6 empty] | HESF | 6.199717 | 16.63%
N3_3 | SEJH3 | Exterior | HESF | 0.012 | 60 | 0.72 | 1000 | 4.058762 | 4.263158 | 1.050359 | 53.289 | 4.525958 | 400 | 250 | 1.6 | 30 | 340 | 350 | 350 | 350 | 1 | 1.4 | 350 | 122500 | 0.15 | 10 | 78.53982 | 100 | 467 | 0.006731984 | 340 | 0.9 | 0.25 | 0.75 | 1.5 | 6.963265 | 4.256663 | 2.036681 | 2.829453 | 6.789834 | 2.491% | [6 empty] | HESF | 6.199717 | 10.97%
N3_4 | SEJH4 | Exterior | HESF | 0.012 | 60 | 0.72 | 1000 | 4.058762 | 4.263158 | 1.050359 | 53.289 | 4.525958 | 400 | 250 | 1.6 | 30 | 340 | 350 | 350 | 350 | 1 | 1.4 | 350 | 122500 | 0.15 | 10 | 78.53982 | 100 | 467 | 0.006731984 | 340 | 0.9 | 0.25 | 0.75 | 1.5 | 6.963265 | 4.256663 | 2.036681 | 2.829453 | 6.789834 | 2.491% | [6 empty] | HESF | 6.199717 | 10.97%
N3_5 | SEJH5 | Exterior | HESF | 0.012 | 60 | 0.72 | 1000 | 4.058762 | 4.263158 | 1.050359 | 53.289 | 4.525958 | 400 | 250 | 1.6 | 30 | 340 | 350 | 350 | 350 | 1 | 1.4 | 350 | 122500 | 0.15 | 10 | 78.53982 | 100 | 467 | 0.006731984 | 340 | 0.9 | 0.25 | 0.75 | 1.5 | 6.963265 | 4.256663 | 2.036681 | 2.829453 | 6.789834 | 2.491% | [6 empty] | HESF | 6.199717 | 10.97%
N4_1 | HK-NJR-1 | Exterior | HESF | 0.01 | 60 | 0.6 | 1121 | 4.027835 | 4.196171 | 1.041793 | 52.48 | 4.491471 | 375 | 250 | 1.5 | 67 | 241 | 300 | 300 | 300 | 1 | 1.2 | 300 | 90000 | 0.1 | 0 | 0 | 1000000000000 | 0 | 0 | 241 | 0.9 | 0.25 | 0.75 | 1.5 | 5.073556 | 4.163594 | 1.796588 | 0 | 5.771989 | 13.77% | [6 empty] | HESF | 5.516351 | 8.728%
N4_2 | HK-NJR-2 | Exterior | HESF | 0.02 | 60 | 1.2 | 1121 | 4.047359 | 4.392733 | 1.085333 | 52.99 | 4.513242 | 375 | 250 | 1.5 | 67 | 241 | 300 | 300 | 300 | 1 | 1.2 | 300 | 90000 | 0.1 | 0 | 0 | 1000000000000 | 0 | 0 | 241 | 0.9 | 0.25 | 0.75 | 1.5 | 7.125778 | 4.183776 | 3.610594 | 0 | 6.161027 | 13.54% | [6 empty] | HESF | 5.998454 | 15.82%